## Sheet1
Anneal Temperature (°C)
Polysilicon Doping (ions) | 900 | 950 | 1000
1 × 1020 | 4.6 | 10.15 | 11.01 |  | 8.49 | 0.08170069 | 12.99002 | 3.786267 | 7.872701
| 4.4 | 10.2 | 10.58 |  |  |  | 14.47168 | 3.983351 | 5.644584
2 × 1020 | 3.2 | 9.38 | 10.81 |  | 7.918333 | 0.08170069 | 25.04168 | 1.382584 | 6.790367 | SS_dop
| 3.5 | 10.02 | 10.6 |  |  |  | 22.12918 | 3.297251 | 5.740017 | 0.9804083
0.1634014
| 3.925 | 9.9375 | 10.75 |  |  |  |  | 113.1297 |  | SS_temp
[5 empty] | 8.204167 |  |  |  |  | 111.1879
| 18.31127 | 3.004444 | 6.481267
27.79698
[7 empty] | 4.5 | 10.175 | 10.795 | SS_dop:temp
| source | df | ss | ms | f
| temp | 2 | 111.1879 | 55.59396 | 865.1634 |  | 3.35 | 9.7 | 10.705
| dop | 1 | 0.9804083 | 0.9804083 | 15.25729
| intr | 2 | 0.5758167 | 0.2879083 | 4.480482
| error | 6 | 0.38555 | 0.06425833 |  |  | 0.01 | 0.000625 | 0.046225
| total | 11 | 113.1297 |  |  |  | 0.01 | 0.000625 | 0.046225
[7 empty] | 0.0225 | 0.1024 | 0.011025
[7 empty] | 0.0225 | 0.1024 | 0.011025
0.38555